## Sheet1
No. | Materials | Ligand | RL emission (nm) | RL FWHM (nm) | Emission area (a.u.) | Photoluminescence quantum yield (%) | Effective atomic number (a.u.) | Optical bandgap (eV) | a (Å) | b (Å) | c (Å) | a (o) | b (o) | g (o) | V (Å3 ) | SMILES
1 | Cu4I6(pr-ted)2 | 1-Propyl-1,4-diazabicyclo[2.2.2]octan-1-ium | 528 | 97.94499 | 6.61981 | 92 | 46.5 | 3.1 | 14.6937 | 14.4893 | 14.7546 | 90 | 90 | 90 | 3141.3 | C(CC)[N+]12CCN(CC1)CC2
3 | CuI(2-mo-pz) | 2-Methoxypyrazine | 499 | 80.1455 | 5.10935 | 88.2 | 43.2 | 2.4 | 4.1928 | 8.2514 | 11.4846 | 84.065 | 89.98 | 76.69 | 384.47 | COC1=NC=CN=C1
4 | Cu4I6(3-Cl-pr-ted)2 | 1-(3-Chloropropyl)-1,4-diazabicyclo[2.2.2]octan-1-ium | 530 | 99.29779 | 2.98712 | 92 | 45.9 | 3.1 | 13.6462 | 14.8791 | 15.8035 | 90 | 90 | 90 | 3208.8 | ClCCC[N+]12CCN(CC1)CC2
5 | Cu4I4(ted)4 | 1,4-diazabicyclo[2.2.2]octane | 578 | 130.16091 | 0.10695 | 8.92 | 45.4 | 2.42 | 25.245 | 25.245 | 15.483 | 90 | 90 | 90 | 8548 | N12CCN(CC1)CC2
6 | CuI(2,6-dm-pz) | 2,6-Dimethylpyrazine | 566 | 95.6291 | 0.42536 | 15.4 | 43.3 | 2.4 | 4.1415 | 27.341 | 7.5831 | 90 | 96.983 | 90 | 852.3 | CC1=NC(=CN=C1)C
7 | Cu5I7(i-pr-ted)2 | 1-Isopropyl-1,4-diazabicyclo[2.2.2]octan-1-ium | 600 | 275.32046 | 0.31248 | 70 | 46 | 3.1 | 8.7546 | 32.807 | 13.997 | 90 | 104.049 | 90 | 1598.63 | C(C)(C)[N+]12CCN(CC1)CC2
8 | Cu3I5(bz-ted)2 | 1-Benzyl-1,4-diazabicyclo[2.2.2]octan-1-ium | 553 | 136.13823 | 0.29973 | 75 | 45.7 | 3 | 24.027 | 9.7647 | 14.1939 | 90 | 90 | 90 | 3330.1 | C(C1=CC=CC=C1)[N+]12CCN(CC1)CC2
9 | CuI(3-Br-py) | 3-Pyridyl bromide | 511 | 139.1576 | 0.21562 | 16 | 42.8 | 2.7 | 19.631 | 4.1503 | 20.21 | 90 | 106.618 | 90 | 1581.5 | N1=CC(=CC=C1)Br
10 | CuI(3,5-dm-py) | 3,5-Dimethylpyridine | 440 | 161.80489 | 0.48386 | 35.3 | 43.3 | 3.1 | 14.103 | 15.401 | 8.219 | 90 | 97.846 | 90 | 1768.4 | CC=1C=NC=C(C1)C
11 | CuI(2-et-3-me-pz) | 2-Ethyl-3-Methylpyrazine | 622 | 108.2392 | 0.3347 | 32.4 | 42.8 | 2.6 | 4.275 | 8.235 | 13.887 | 103.63 | 90.623 | 99.902 | 467.4 | C(C)C1=NC=CN=C1C
13 | CuI(5-Br-pm) | 5-Bromopyrimidine | 622 | 116.54507 | 0.14913 | 13.1 | 42.7 | 2.3 | 16.774 | 4.16 | 21.793 | 90 | 92.017 | 90 | 1519.8 | BrC=1C=NC=NC1
14 | CuI(2,3-dm-pz)0.5 | 2,3-Dimethylpyrazine | 566 | 165.42547 | 0.10088 | 6.1 | 45.5 | 2.2 | 4.2966 | 17.8851 | 13.0424 | 90 | 92.31 | 90 | 1001.43 | CC1=NC=CN=C1C
15 | CuI(4-pc) | 4-Picoline | 436 | 82.10797 | 0.36037 | 35.8 | 43.8 | 3.2 | 20.0178 | 4.146 | 10.5935 | 90 | 118.966 | 90 | 769.21 | N1=CC=C(C=C1)C
16 | CuI(3-pc) | 3-Picoline | 453 | 97.29299 | 0.37639 | 37.2 | 43.8 | 3 | 9.1945 | 4.2514 | 20.471 | 90 | 96.759 | 90 | 794.6 | N1=CC(=CC=C1)C
17 | CuI(py) | pyridine | 579 | 125.4752 | 3.59495 | 21.9 | 44.4 | 2.9 | 9.182 | 4.204 | 19.049 | 90 | 111.56 | 90 | 684.12 | N1=CC=CC=C1
18 | CuI(2-cy-pz) | 2-Cyanopyrazine | 725 | 144.3 | 0.03201 | 10.1 | 43.4 | 2.2 | 7.295 | 4.099 | 12.59 | 90 | 96.26 | 90 | 374.2 | C(#N)C1=NC=CN=C1
20 | Cu2I2(N,N′-Diethylpiperazine) | N,N'-Diethylpiperazine | 459 | 72.44267 | 1.33266 | 63.83 | 44.7 | 2.64 | 7.1527 | 12.5997 | 7.8483 | 90 | 90.712 | 90 | 707.25 | C(C)N1CCN(CC1)CC
21 | Cu2I2(3-pc)4 | 3-Picoline | 516 | 109.88235 | 0.84626 | 95.6 | 40.8 | 2.6 | 7.912 | 19.39 | 8.774 | 90 | 102.22 | 90 | 1315.4 | N1=CC(=CC=C1)C
22 | Cu2I2(3,5-dm-py)4 | 3,5-Dimethyl-pyridine | 520 | 246.83748 | 0.05296 | 81.5 | 40.1 | 2.8 | 13.435 | 16.127 | 9.313 | 90 | 127.69 | 90 | 1596.9 | CC=1C=NC=C(C1)C
23 | Cu2I2(tpp)2(3-pc)2 | triphenylphosphine; 3-Picoline | 455 | 100.18424 | 1.46515 | 90.3 | 37.2 | 3 | 25.9199 | 14.9505 | 11.5468 | 90 | 97.115 | 90 | 4440.1 | N1=CC(=CC=C1)C.C1(=CC=CC=C1)P(C1=CC=CC=C1)C1=CC=CC=C1
24 | Cu2I2(5-me-pm)2 | 5-Methyl-pyrimidine | 539 | 101.04478 | 0.09482 | 30.8 | 43.8 | 2.3 | 8.4063 | 21.6785 | 16.5331 | 90 | 90 | 90 | 3012.9 | CC=1C=NC=NC1
25 | Cu2I2(bpe)2 | 1,2-bis(4-Pyridyl)ethane | 631 | 118.3 | 0.05394 | 82.3 | 40.9 | 2.8 | 8.127 | 10.181 | 10.299 | 99.64 | 108.9 | 105.8 | 744.1 | N1=CC=C(C=C1)CCC1=CC=NC=C1
26 | Cu2I2(PPh3)2(4-Mepy)2 | triphenylphosphine; 4-Picoline | 506 | 179.3471 | 0.43916 | 33 | 37.2 | 3.03 | 9.679 | 14.402 | 17.992 | 112.329 | 90.095 | 103.207 | 2247.6 | N1=CC=C(C=C1)C.C1(=CC=CC=C1)P(C1=CC=CC=C1)C1=CC=CC=C1
27 | Cu2I2(PPh3)2(py)2 | triphenylphosphine; pyridine | 456 | 100.07218 | 1.01665 | 23 | 35.7 | 3.03 | 11.838 | 17.181 | 12.45 | 90 | 101.338 | 90 | 2483 | N1=CC=CC=C1.C1(=CC=CC=C1)P(C1=CC=CC=C1)C1=CC=CC=C1
28 | Cu2I2(PPh3)2(4-Ph-py)2 | triphenylphosphine; 4-Phenyl-Pyridine | 509 | 109.50039 | 0.96735 | 62 | 36.2 | 2.74 | 9.191 | 10.647 | 13.772 | 94.932 | 108.696 | 94.877 | 1262.8 | C1(=CC=CC=C1)C1=CC=NC=C1.C1(=CC=CC=C1)P(C1=CC=CC=C1)C1=CC=CC=C1
29 | Cu2I2(PPh3)2(3-bzpy)2 | triphenylphosphine; 3-benzoylpyridine | 594 | 114.45823 | 1.30594 | 41 | 34.4 | 2.31 | 9.2808 | 13.486 | 13.4901 | 96.4766 | 99.5587 | 108.559 | 1553.5 | C(C1=CC=CC=C1)(=O)C=1C=NC=CC1.C1(=CC=CC=C1)P(C1=CC=CC=C1)C1=CC=CC=C1
31 | Cu4I4(py)4 | pyridine | 590 | 120.53 | 0.526 | 92.3 | 44.4 | 2.7 | 16.032 | 15.51 | 11.756 | 90 | 90 | 90 | 2923.2 | N1=CC=CC=C1
32 | Cu4I4(3-pc)4 | 3-Picoline | 591 | 125.27359 | 0.86822 | 94.3 | 43.8 | 2.8 | 15.119 | 24.5144 | 18.3911 | 90 | 92.495 | 90 | 6809.9 | N1=CC(=CC=C1)C
33 | Cu4I4(tpp)4 | triphenylphosphine | 546 | 111.94746 | 4.65567 | 86 | 39 | 3.16 | 14.935 | 12.485 | 43.919 | 90 | 92.639 | 90 | 8180.7 | C1(=CC=CC=C1)P(C1=CC=CC=C1)C1=CC=CC=C1
35 | Cu4I4(pda)2 | 1,3-Propandiamine | 753 | 193.37 | 0.04492 | 65.3 | 46.3 | 1.93 | 16.543 | 7.504 | 15.705 | 90 | 90.27 | 90 | 1949 | C(CCN)N
36 | Cu4I4(4’4-dps)2 | 4,4'-Dipyridyl sulfide | 742 | 140.51 | 0.03211 | 60.6 | 43.8 | 2.4 | 8.004 | 10.385 | 18.407 | 90 | 93.33 | 90 | 1527.4 | N1=C(C=CC=C1)SC1=NC=CC=C1
37 | Cu4I4(en)2 | Ethylene Diamine | 626 | 128.73 | 0.12814 | 70.1 | 46.7 | 2.56 | 7.5175 | 7.5175 | 15.432 | 90 | 90 | 90 | 872.08 | NCCN
38 | CuI(dpq)(tpp) | Triphenylphosphine; dipyrido[3,2-d:2′,3′-f]quinoxaline | 603 | 143 | 0.0014 | 41.93 | 35.2 | 1.68 | 7.884 | 9.2513 | 20.465 | 92.4 | 90.17 | 114.44 | 1357.4 | C1(=CC=CC=C1)P(C1=CC=CC=C1)C1=CC=CC=C1
39 | Cu2I2(tpp)2(4,6-dm-pm)2 | triphenylphosphine; 4,6-Dimethyl-pyrimidine | 463 | 90.57782 | 1.39816 | 72.3 | 37 | 2.9 | 9.3886 | 11.5199 | 11.5849 | 79.129 | 69.089 | 72.439 | 1111.29 | CC1=NC=NC(=C1)C.C1(=CC=CC=C1)P(C1=CC=CC=C1)C1=CC=CC=C1
40 | Cu2I2(tpp)2(4,4′-bpy) | triphenylphosphine; 4,4′-Bipyridine | 467 | 109.94172 | 1.18854 | 76.2 | 37.5 | 2.4 | 9.2279 | 9.4014 | 13.3663 | 107.445 | 106.707 | 93.479 | 1045.79 | N1=CC=C(C=C1)C1=CC=NC=C1.C1(=CC=CC=C1)P(C1=CC=CC=C1)C1=CC=CC=C1
41 | Cu2I2(tpp)2(5-Br-pm)2 | triphenylphosphine; 5-Bromo-pyrimidine | 573 | 123.79 | 0.75174 | 98.99 | 37.2 | 2.3 | 17.2033 | 17.7719 | 14.947 | 90 | 122.467 | 90 | 3855.6 | BrC=1C=NC=NC1.C1(=CC=CC=C1)P(C1=CC=CC=C1)C1=CC=CC=C1
42 | Cu2I2(3,3′-bpy)2 | 3,3′-Bipyridine | 527 | 136.97913 | 1.47377 | 77.3 | 41.7 | 2.6 | 9.4898 | 9.737 | 12.2051 | 90 | 111.784 | 90 | 1047.2 | N1=CC(=CC=C1)C=1C=NC=CC1
43 | Cu4I6(4-dimethylamino-1-ethylpyridinium)2 | 4-dimethylamino-1-ethylpyridinium | 585 | 140.58618 | 0.16596 | 99.5 | 46.6 | 2.81 | 8.8326 | 18.6933 | 19.4424 | 90 | 99.089 | 90 | 3169.8 | CN(C1=CC=[N+](C=C1)CC)C
44 | Cu4I4(4-tert-butylpyridine)4 | 4-tert-butylpyridine | 587 | 103.1125 | 0.67001 | 91.4 | 42.3 | 3.07 | 23.341 | 20.409 | 19.177 | 90 | 90 | 90 | 9135 | C(C)(C)(C)C1=CC=NC=C1
45 | Cu4I4(piperidine)4 | piperidine | 626 | 140.24765 | 0.745 | 76 | 44.1 | 2.92 | 14.589 | 14.589 | 7.538 | 90 | 90 | 90 | 1604.7 | N1CCCCC1
46 | Cu4I4(quinuclidine)4 | quinuclidine | 581 | 116.22128 | 1.64494 | 50 | 43.2 | 2.39 | 19.7281 | 19.7281 | 19.7281 | 90 | 90 | 90 | 7678.1 | N12CCC(CC1)CC2
47 | Cu4I4(3-quinuclidine)4 | 3-quinuclidine | 558 | 104.61921 | 0.9234 | 48 | 42.6 | 2.34 | 19.9029 | 19.9029 | 19.9029 | 90 | 90 | 90 | 7884 | OC1CN2CCC1CC2
48 | Cu4I4(tris(3-methylphenyl)phosphine)4 | tris(3-methylphenyl)phosphine | 581 | 117.38458 | 0.57864 | 62 | 38.2 | 2.94 | 31.9068 | 31.9068 | 31.9068 | 90 | 90 | 90 | 32482.4 | CC=1C=C(C=CC1)P(C1=CC(=CC=C1)C)C1=CC(=CC=C1)C
49 | Cu2I2(4,4'-dps)2 | 4,4′-Dipyridyl sulfide | 569 | 175.33469 | 0.36264 | 60.6 | 43.8 | 2.4 | 9.152 | 13.638 | 10.03 | 90 | 101.286 | 90 | 1227.7 | N1=C(C=CC=C1)SC1=NC=CC=C1
50 | Cu2I2(tpp)2(pz) | triphenylphosphine; Pyrazine | 547 | 114.43036 | 0.05014 | 26.1 | 38.2 | 2.1 | 8.968 | 18.15 | 13.162 | 90 | 93.22 | 90 | 2139 | N1=CC=NC=C1.C1(=CC=CC=C1)P(C1=CC=CC=C1)C1=CC=CC=C1
51 | CuI(2,6-dm-pz) | 2,6-Dimethylpyrazine | 576 | 83.1941 | 1.15785 | 15.4 | 43.3 | 2.4 | 4.1415 | 27.341 | 7.5831 | 90 | 96.983 | 90 | 852.3 | CC1=NC(=CN=C1)C
52 | Cu2I2(tpp)2(bpp) | triphenylphosphine; 1,3-bis(4-Pyridyl)-propane | 491 | 138.04924 | 1.67108 | 91.7 | 37.4 | 2.8 | 13.2151 | 13.5525 | 25.3512 | 90 | 94.613 | 90 | 4525.6 | N1=CC=C(C=C1)CCCC1=CC=NC=C1.C1(=CC=CC=C1)P(C1=CC=CC=C1)C1=CC=CC=C1
53 | Cu2I2(tpp)2(4,4'-dps) | triphenylphosphine; 4,4′-Dipyridyl Sulfide | 553 | 154.6294 | 1.28586 | 80 | 37.2 | 2.6 | 26.0237 | 9.3012 | 20.2799 | 90 | 117.533 | 90 | 4352.8 | C1(=CC=CC=C1)P(C1=CC=CC=C1)C1=CC=CC=C1.N1=C(C=CC=C1)SC1=NC=CC=C1
54 | Cu4I4(5-me-pm)2 | 5-methyl-pyrimidine | 527 | 90.37671 | 0.15904 | 7.96 | 45.8 | 2.48 | 13.1679 | 10.7065 | 14.8078 | 90 | 105.146 | 90 | 2015.12 | CC=1C=NC=NC1
55 | Cu4I4(N-me-pz)2 | N-Methylpiperazine | 607 | 160.81593 | 0.41189 | 55.94 | 44.5 | 2.47 | 8.6108 | 24.0135 | 13.5384 | 90 | 92.104 | 90 | 2797.52 | CN1CCNCC1
56 | CuI(tpp)2(py) | triphenylphosphine; pyridine | 471 | 127.06379 | 1.21773 | 96.61 | 33.9 | 3.07 | 9.8734 | 10.5168 | 19.593 | 81.396 | 85.787 | 63.812 | 1805 | N1=CC=CC=C1.C1(=CC=CC=C1)P(C1=CC=CC=C1)C1=CC=CC=C1
57 | CuI(tpp)2(3-pc) | triphenylphosphine; 3-methylpyridine | 477 | 95.93208 | 4.2873 | 93.21 | 33.8 | 2.92 | 9.815 | 38.077 | 10.9099 | 90 | 114.451 | 90 | 3711.6 | CC=1C=NC=CC1.C1(=CC=CC=C1)P(C1=CC=CC=C1)C1=CC=CC=C1
59 | Cu4I4(4-bzpy)4 | 4-Benzyl-Pyridine | 611 | 91.4038 | 0.87735 | 95.7 | 41.3 | 2.7 | 18.1159 | 22.3929 | 23.9526 | 90 | 92.959 | 90 | 9703.8 | C(C1=CC=CC=C1)C1=CC=NC=C1
60 | Cu4I4(bpp)2 | 1,3-bis(4-pyridyl)propane | 435 | 60.69986 | 0.17383 | 56.2 | 43.6 | 2.6 | 15.666 | 25.131 | 37.527 | 90 | 90 | 90 | 14775 | N1=CC=C(C=C1)CCCC1=CC=NC=C1
61 | Cu4I4(prbi)4 | 1-Propyl-1H-Benzo[d]Imidazole | 617 | 123.74262 | 0.32191 | 96.1 | 41.6 | 2.7 | 23.8687 | 23.807 | 19.3331 | 90 | 124.01 | 90 | 9106.6 | C(CC)N1C=NC2=C1C=CC=C2
62 | Cu4I4(1,4-bda)2 | Butane-1,4-Diamine | 632 | 368.08418 | 0.04297 | 60.7 | 46 | 3.1 | 7.3332 | 7.3925 | 20.3805 | 85.853 | 79.752 | 89.939 | 1084.29 | C(CCCN)N
63 | Cu4I4(bbipe)2 | 1,5-bis(1H-benzo[d]imidazol-1-yl)pentane | 582 | 129.35425 | 0.18038 | 71.8 | 41.8 | 2.7 | 11.635 | 11.673 | 15.624 | 90.322 | 91.196 | 91.947 | 2120.3 | N1(C=NC2=C1C=CC=C2)CCCCCN2C=NC1=C2C=CC=C1
64 | TBA2Cu2I4 | Tetrabutylammonium iodide | 475 | 288.39537 | 3.5992 | 100 | 43.7 | 2.79 | 8.9382 | 21.3036 | 11.5757 | 90 | 91.88 | 90 | 2203.01 | [I-].C(CCC)[N+](CCCC)(CCCC)CCCC
65 | TPA2Cu2I4 | Tetrapropylammonium iodide | 487 | 237.39478 | 5.90316 | 91.9 | 44.9 | 2.74 | 8.9467 | 12.5035 | 16.0592 | 90 | 92.321 | 90 | 1794.99 | [I-].C(CC)[N+](CCC)(CCC)CCC
66 | (18-crown-6)2Na2(H2O)3Cu4I6 | 18-Crown-6 | 526 | 332.79641 | 1.20376 | 93.49 | 44.4 | 2.48 | 11.2186 | 13.7976 | 15.2854 | 90 | 96.979 | 90 | 2348.49 | C1COCCOCCOCCOCCOCCO1
67 | Cu2I2(Dppy)(F-PPh3)2 | Tri-(4-fluorophenyl)phosphine); Diphenyl-2-pyridylphosphine | 552 | 117.16553 | 2.71408 | 85 | 35.8 | 3.62 | 18.907 | 12.67 | 20.7952 | 90 | 103.21 | 90 | 4849.71 | FC1=CC=C(C=C1)P(C1=CC=C(C=C1)F)C1=CC=C(C=C1)F.C1(=CC=CC=C1)P(C1=NC=CC=C1)C1=CC=CC=C1